## Feuil1
Nom du matériau	Résistance à la corrosion	T max d'utilisation	P max d'utilisation	Coefficient de dilatation thermique	Coefficient de dilatation linéique	Conductivité Thermique	Coefficient d'expansion volumique	Densité	Cout	Disponibité	L'impact environnementaux	Fluide compatible
Carbon Steel	Moyenne	425°C	172 bar	11.7x10^-6m/m/°C	12x10^-6m/m/°C	45 W/Mk	3.3x10^-5 1/°C	8 g/cm3	entre 500 euro et 1500 par tonne	Oui	énergivore
904L	Excellent	400°C	20 bar	15x10^-6m/m/°C	17x10^-6m/m/°C	12 W/Mk	17.3x10^-6 1/°C	7.8 g/cm3	Elevé	Oui	énergivore	Ammonia gas
XC38F	Faible	425°C	172 bar	11.7x10^-6m/m/°C	12x10^-6m/m/°C	45 W/Mk	3.3x10^-5 1/°C	7.85 g/cm3	Moins élevé	Oui	énergivore	4
HDPE	Excellent	80°C	10 bar	1.5x10^-4m/m/°C	2.2x10^-4m/m/°C	0.5 W/Mk	2.5x10^-4 1/°C	0.95g/cm3	Moins élevé	Oui	écologique	Ammonia gas
316L	Excellent	550°C	20 bar	16.5 x10^-6m/m/°C	17 x10^-6m/m/°C	16 W/Mk	17x10^-6 1/°C	7.9g/cm3	Elevé	Oui	énergivore	Ammonia gas
UB6	Excellent	250°C	30 bar	14.5x10^-6m/m/°C	15x10^-6m/m/°C	31 W/Mk	10x10^-6 1/°C	8.3g/cm3	Elevé	Oui	énergivore	6
Uranus 52N+	Excellent	400°C	10 bar	15x10^-6m/m/°C	15.5x10^-6m/m/°C	14 W/Mk	15x10^-6 1/°C	8 g/cm3	Elevé	Oui	énergivore	Ammonia gas
Hastelloy C276	Excellent	1100°C	70 bar	11.2x10^-6m/m/°C	12.3x10^-6m/m/°C	10 W/Mk	12.8x10^-6 1/°C	8.9g/cm3	Elevé	Oui	énergivore	Ammonia gas
1.4517(CD4MCuN)	Excellent	300°C	40 bar	13.5 x10^-6m/m/°C	14.5 x10^-6m/m/°C	13 W/Mk	14.4x10^-6 1/°C	7.8 g/cm3	Elevé	Oui	énergivore	Ammonia gas
Duplex Steel 22/6/3	Excellent	300°C	40 bar	13.5 x10^-6m/m/°C	13.8 x10^-6m/m/°C	15 W/Mk	14.3x10^-6 1/°C	7.8 g/cm3	Elevé	Oui	énergivore	Ammonia gas
1.4517(CD4MCu)	Excellent	300°C	40 bar	13.5 x10^-6m/m/°C	14.5 x10^-6m/m/°C	13 W/Mk	14.5x10^-6 1/°C	7.8 g/cm3	Elevé	Oui	énergivore	Ammonia gas
C45 TN	Moyenne	250°C	60 bar	11.7x10^-6m/m/°C	11.9x10^-6m/m/°C	48 W/Mk	12.6x10^-6 1/°C	7.8 g/cm3	Moins élevé	Oui	énergivore	4
Ebonite	Excellent	100°C	10 bar	2.5x10^-5m/m/°C	2.5x10^-5m/m/°C	0.2 W/Mk	2.5x10^-5 1/°C	1.1 g/cm3	Elevé	Oui	énergivore	3
316	Excellent	800°C	100 bar	16.5 x10^-6m/m/°C	17.5 x10^-6m/m/°C	16 W/Mk	17.2x10^-6 1/°C	8 g/cm3	Elevé	Oui	énergivore
SVR	Faible	70°C	10 bar	2.5x10^-4m/m/°C	2.5x10^-4m/m/°C	0.2 W/Mk	2.5x10^-4 1/°C	0.94g/cm3	Moins élevé	Oui	énergivore	3
A-516 Gr 60 or 70	Moyenne	500°C	690 bar	12.5x10^-6m/m/°C	12.5x10^-6m/m/°C	50 W/Mk	12.5x10^-6 1/°C	7.8 g/cm3	Moins élevé	Oui	énergivore	6
Rubberlined C.S	Excellent	90°C	10 bar	12x10^-6m/m/°C	12x10^-6m/m/°C	1 W/Mk	12-20x10^-6 1/°C	2 g/cm3	Elevé	Oui	énergivore	6
FRP	Excellent	120°C	10 bar	Faible	Faible	0.2 W/Mk	Faible	1.5 g/cm3	Moins élevé	Oui	énergivore	8
Polypropylene	Excellent	120°C	10 bar	1.5x10^-4m/m/°C	1.5x10^-4m/m/°C	0.2 W/Mk	1.5x10^-4 1/°C	0.9g/cm3	Moins élevé	Oui	énergivore	6
SA 36	Faible	500°C	10 bar	11.7x10^-6m/m/°C	11.7x10^-6m/m/°C	50 W/Mk	2.1x10^-5 1/°C	7.85 g/cm3	Moins élevé	Oui	énergivore	5
SA-193-B7	Excellent	650°C	690 bar	11.5x10^-6m/m/°C	11.5x10^-6m/m/°C	40 W/Mk	2.1x10^-5 1/°C	7.85 g/cm3	Elevé	Oui	énergivore	7
SA-194-2H	Excellent	650°C	690 bar	11.5x10^-6m/m/°C	11.5x10^-6m/m/°C	40 W/Mk	2.1x10^-5 1/°C	7.85 g/cm3	Elevé	Oui	énergivore	7
SA-240-316L	Excellent	650°C	690 bar	16.5 x10^-6m/m/°C	16.5 x10^-6m/m/°C	16 W/Mk	17.2x10^-5 1/°C	7.98 g/cm3	Elevé	Oui	énergivore	Ammonia gas
Epoxy coated C.S	Excellent	100°C	69 bar	12x10^-6m/m/°C	12x10^-6m/m/°C	50 W/Mk	3.5x10^-5 1/°C	7.85 g/cm3	Elevé	Oui	énergivore	6
Ferrite 30% Cr + 2.5% Mo	Excellent	850°C	690 bar	11x10^-6m/m/°C	11x10^-6m/m/°C	25 W/Mk	10.5x10^-5 1/°C	7.7 g/cm3	Elevé	Oui	énergivore	Ammonia gas
Hot dipped galvanized steel	Excellent	250°C	35 bar	11.7x10^-6m/m/°C	11.7x10^-6m/m/°C	50 W/Mk	3.5x10^-5 1/°C	7.85 g/cm3	Moins élevé	Oui	énergivore	6
Duplex Z3CNDu 22-5	Excellent	300°C	690 bar	13.7x10^-6m/m/°C	13.7x10^-6m/m/°C	19 W/Mk	13.7x10^-6 1/°C	7.8 g/cm3	Elevé	Oui	énergivore	Ammonia gas
Duplex Z3CNDu 25-20.4	Excellent	350°C	690 bar	13.5 x10^-6m/m/°C	13.5 x10^-6m/m/°C	19 W/Mk	13.5 x10^-6 1/°C	7.8 g/cm3	Elevé	Oui	énergivore	Ammonia gas
Uranus 55M	Excellent	350°C	690 bar	11.2x10^-6m/m/°C	11.2x10^-6m/m/°C	14 W/Mk	11.2x10^-6 1/°C	7.8 g/cm3	Elevé	Oui	énergivore	Ammonia gas
Uranus 45N	Excellent	350°C	690 bar	11.2x10^-6m/m/°C	11.2x10^-6m/m/°C	14 W/Mk	11.2x10^-6 1/°C	7.8 g/cm3	Elevé	Oui	énergivore	Ammonia gas
Silicon carbide	Excellent	1600°C	10^6 bar			170 W/Mk	4x10^-6 1/°C	3.2 g/cm3	Elevé	Oui	énergivore	9
Tungsten carbide	Excellent	1000°C	10^6 bar	4.5x10^-6m/m/°C	4.5x10^-6m/m/°C	80 W/Mk	4.5x10^-6 1/°C	15.6 g/cm3	Elevé	Oui	énergivore	9
Elastomer-Viton	Excellent	250°C	10^6 bar					2 g/cm3	Elevé	Oui	énergivore	8
PE 1000	Excellent	80°C	2 bar	2.4x10^-4m/m/°C	2x10^-4m/m/°C	0.4 W/Mk	0.6x10^-4 1/°C	0.95g/cm3	Moins élevé	Oui	énergivore	5
1.4462	Excellent	300°C	10^6 bar	1.8x10^-5m/m/°C	1.4x10^-5m/m/°C	15 W/Mk	3.5x10^-5 1/°C	7.8 g/cm3	Elevé	Oui	énergivore	7
PP VA	Excellent	100°C	10 bar	1.5x10^-5m/m/°C	1.5x10^-5m/m/°C	0.2 W/Mk	1.5x10^-5m3/m3/°C	1.2 g/cm3	Moins élevé	Oui	énergivore	Ammonia gas
AISI 329 Duplex	Excellent	250°C	50 bar	13.5 x10^-6m/m/°C	13.5 x10^-6m/m/°C	15 W/Mk	13.5x10^-5m3/m3/°C	7.8 g/cm3	Elevé	Oui	énergivore	Ammonia gas
FRP Derakane 470	Excellent	120°C	10 bar	2.2x10^-5m/m/°C	2.2x10^-5m/m/°C	0.3 W/Mk	2.2x10^-5m3/m3/°C	1.8 g/cm3	Elevé	Oui	énergivore	8
317L	Excellent	850°C	10 bar	16.5 x10^-6m/m/°C	16.5 x10^-6m/m/°C	16 W/Mk	16.5x10^-6m3/m3/°C	7.9 g/cm3	Elevé	Oui	énergivore	Ammonia gas
PTFE	Excellent	260°C	10 bar	12x10^-6m/m/°C	12x10^-6m/m/°C	0.25 W/Mk	12x10^-6m3/m3/°C	2.2 g/cm3	Elevé	Oui	énergivore	Ammonia gas
PEHD	Moyenne	80°C	10 bar	1.5x10^-4m/m/°C	1.5x10^-4m/m/°C	0.4 W/Mk	1.5x10^-4m3/m3/°C	0.95g/cm3	Moins élevé	Oui	énergivore	Ammonia gas
PVDF	Excellent	150°C	10 bar	14 x10^-6m/m/°C	14 x10^-6m/m/°C	0.2 W/Mk	14x10^-6m3/m3/°C	1.78 g/cm3	Elevé	Oui	énergivore	6
1.0503	Faible	300°C	100 bar	11.7x10^-6m/m/°C	11.7x10^-6m/m/°C	50 W/Mk	11.7x10^-6m3/m3/°C	7.85 g/cm3	Moins élevé	Oui	énergivore	4
Duplex SS2324	Excellent	300°C	100 bar	13.7 x10^-6m/m/°C	13.7 x10^-6m/m/°C	15 W/Mk	13.7x10^-6m3/m3/°C	7.8 g/cm3	Elevé	Oui	énergivore	Ammonia gas
FPM(Viton)	Moyenne	200°C	10 bar	1.5x10^-4m/m/°C	1.5x10^-4m/m/°C	0.2 W/Mk	1.5x10^-4m3/m3/°C	1.8 g/cm3	Elevé	Oui	énergivore	5
904L	Excellent	400°C	20 bar	15x10^-6m/m/°C	17x10^-6m/m/°C	12 W/Mk	17.3x10^-6 1/°C	7.8 g/cm3	Elevé
Duplex SS2324	Excellent	300°C	100 bar	13.7 x10^-6m/m/°C	13.7 x10^-6m/m/°C	15 W/Mk	13.7x10^-6m3/m3/°C	7.8 g/cm3	Elevé			Ammonia Liquid
PEHD	Moyenne	80°C	10 bar	1.5x10^-4m/m/°C	1.5x10^-4m/m/°C	0.4 W/Mk	1.5x10^-4m3/m3/°C	0.95g/cm3	Moins élevé			Ammonia Liquid
PTFE	Excellent	260°C	10 bar	12x10^-6m/m/°C	12x10^-6m/m/°C	0.25 W/Mk	12x10^-6m3/m3/°C	2.2 g/cm3	Elevé			Ammonia Liquid
317L	Excellent	850°C	10 bar	16.5 x10^-6m/m/°C	16.5 x10^-6m/m/°C	16 W/Mk	16.5x10^-6m3/m3/°C	7.9 g/cm3	Elevé
AISI 329 Duplex	Excellent	250°C	50 bar	13.5 x10^-6m/m/°C	13.5 x10^-6m/m/°C	15 W/Mk	13.5x10^-5m3/m3/°C	7.8 g/cm3	Elevé			Ammonia Liquid
1.4462	Excellent	300°C	10^6 bar	1.8x10^-5m/m/°C	1.4x10^-5m/m/°C	15 W/Mk	3.5x10^-5 1/°C	7.8 g/cm3	Elevé			Ammonia Liquid
PE 1000	Excellent	80°C	2 bar	2.4x10^-4m/m/°C	2x10^-4m/m/°C	0.4 W/Mk	0.6x10^-4 1/°C	0.95g/cm3	Moins élevé			Ammonia Liquid
Uranus 45N	Excellent	350°C	690 bar	11.2x10^-6m/m/°C	11.2x10^-6m/m/°C	14 W/Mk	11.2x10^-6 1/°C	7.8 g/cm3	Elevé			Ammonia Liquid
Uranus 55M	Excellent	350°C	690 bar	11.2x10^-6m/m/°C	11.2x10^-6m/m/°C	14 W/Mk	11.2x10^-6 1/°C	7.8 g/cm3	Elevé			Ammonia Liquid
Duplex Z3CNDu 25-20.4	Excellent	350°C	690 bar	13.5 x10^-6m/m/°C	13.5 x10^-6m/m/°C	19 W/Mk	13.5 x10^-6 1/°C	7.8 g/cm3	Elevé			Ammonia Liquid
Duplex Z3CNDu 22-5	Excellent	300°C	690 bar	13.7x10^-6m/m/°C	13.7x10^-6m/m/°C	19 W/Mk	13.7x10^-6 1/°C	7.8 g/cm3	Elevé			Ammonia Liquid
Ferrite 30% Cr + 2.5% Mo	Excellent	850°C	690 bar	11x10^-6m/m/°C	11x10^-6m/m/°C	25 W/Mk	10.5x10^-5 1/°C	7.7 g/cm3	Elevé			Ammonia Liquid
SA-240-316L	Excellent	650°C	690 bar	16.5 x10^-6m/m/°C	16.5 x10^-6m/m/°C	16 W/Mk	17.2x10^-5 1/°C	7.98 g/cm3	Elevé			Ammonia Liquid
Rubberlined C.S	Excellent	90°C	10 bar	12x10^-6m/m/°C	12x10^-6m/m/°C	1 W/Mk	12-20x10^-6 1/°C	2 g/cm3				Instrument Air
SA-240-316L	Excellent	650°C	690 bar	16.5 x10^-6m/m/°C	16.5 x10^-6m/m/°C	16 W/Mk	17.2x10^-5 1/°C	7.98 g/cm3				Instrument Air
Ferrite 30% Cr + 2.5% Mo	Excellent	850°C	690 bar	11x10^-6m/m/°C	11x10^-6m/m/°C	25 W/Mk	10.5x10^-5 1/°C	7.7 g/cm3				Instrument Air
Duplex Z3CNDu 22-5	Excellent	300°C	690 bar	13.7x10^-6m/m/°C	13.7x10^-6m/m/°C	19 W/Mk	13.7x10^-6 1/°C	7.8 g/cm3				Instrument Air
Duplex Z3CNDu 25-20.4	Excellent	350°C	690 bar	13.5 x10^-6m/m/°C	13.5 x10^-6m/m/°C	19 W/Mk	13.5 x10^-6 1/°C	7.8 g/cm3				Instrument Air
Uranus 55M	Excellent	350°C	690 bar	11.2x10^-6m/m/°C	11.2x10^-6m/m/°C	14 W/Mk	11.2x10^-6 1/°C	7.8 g/cm3				Instrument Air
Uranus 45N	Excellent	350°C	690 bar	11.2x10^-6m/m/°C	11.2x10^-6m/m/°C	14 W/Mk	11.2x10^-6 1/°C	7.8 g/cm3				Instrument Air
PE 1000	Excellent	80°C	2 bar	2.4x10^-4m/m/°C	2x10^-4m/m/°C	0.4 W/Mk	0.6x10^-4 1/°C	0.95g/cm3				Instrument Air
1.4462	Excellent	300°C	10^6 bar	1.8x10^-5m/m/°C	1.4x10^-5m/m/°C	15 W/Mk	3.5x10^-5 1/°C	7.8 g/cm3				Instrument Air
AISI 329 Duplex	Excellent	250°C	50 bar	13.5 x10^-6m/m/°C	13.5 x10^-6m/m/°C	15 W/Mk	13.5x10^-5m3/m3/°C	7.8 g/cm3				Instrument Air
317L	Excellent	850°C	10 bar	16.5 x10^-6m/m/°C	16.5 x10^-6m/m/°C	16 W/Mk	16.5x10^-6m3/m3/°C	7.9 g/cm3				Instrument Air
Duplex SS2324	Excellent	300°C	100 bar	13.7 x10^-6m/m/°C	13.7 x10^-6m/m/°C	15 W/Mk	13.7x10^-6m3/m3/°C	7.8 g/cm3				Instrument Air
Epoxy coated C.S	Excellent	100°C	69 bar	12x10^-6m/m/°C	12x10^-6m/m/°C	50 W/Mk	3.5x10^-5 1/°C	7.85 g/cm3				Instrument Air
HDPE	Excellent	80°C	10 bar	1.5x10^-4m/m/°C	2.2x10^-4m/m/°C	0.5 W/Mk	2.5x10^-4 1/°C	0.95g/cm3				Instrument Air
316L	Excellent	550°C	20 bar	16.5 x10^-6m/m/°C	17 x10^-6m/m/°C	16 W/Mk	17x10^-6 1/°C	7.9g/cm3				Instrument Air
Hastelloy C276	Excellent	1100°C	70 bar	11.2x10^-6m/m/°C	12.3x10^-6m/m/°C	10 W/Mk	12.8x10^-6 1/°C	8.9g/cm3				Instrument Air
1.4517(CD4MCuN)	Excellent	300°C	40 bar	13.5 x10^-6m/m/°C	14.5 x10^-6m/m/°C	13 W/Mk	14.4x10^-6 1/°C	7.8 g/cm3				Instrument Air
Duplex Steel 22/6/3	Excellent	300°C	40 bar	13.5 x10^-6m/m/°C	13.8 x10^-6m/m/°C	15 W/Mk	14.3x10^-6 1/°C	7.8 g/cm3				Instrument Air
1.4517(CD4MCu)	Excellent	300°C	40 bar	13.5 x10^-6m/m/°C	14.5 x10^-6m/m/°C	13 W/Mk	14.5x10^-6 1/°C	7.8 g/cm3				Instrument Air
316 INOX	Excellent	800°C	100 bar	16.5 x10^-6m/m/°C	17.5 x10^-6m/m/°C	16 W/Mk	17.2x10^-6 1/°C	8 g/cm3				Instrument Air
316 INOX	Excellent	800°C	100 bar	16.5 x10^-6m/m/°C	17.5 x10^-6m/m/°C	16 W/Mk	17.2x10^-6 1/°C	8 g/cm3				Defoamer
317L	Excellent	850°C	10 bar	16.5 x10^-6m/m/°C	16.5 x10^-6m/m/°C	16 W/Mk	16.5x10^-6m3/m3/°C	7.9 g/cm3				Defoamer
Duplex Steel 22/6/3	Excellent	300°C	40 bar	13.5 x10^-6m/m/°C	13.8 x10^-6m/m/°C	15 W/Mk	14.3x10^-6 1/°C	7.8 g/cm3				Defoamer
Epoxy coated C.S	Excellent	100°C	69 bar	12x10^-6m/m/°C	12x10^-6m/m/°C	50 W/Mk	3.5x10^-5 1/°C	7.85 g/cm3				Defoamer
Duplex Z3CNDu 25-20.4	Excellent	350°C	690 bar	13.5 x10^-6m/m/°C	13.5 x10^-6m/m/°C	19 W/Mk	13.5 x10^-6 1/°C	7.8 g/cm3				Defoamer
Duplex Z3CNDu 22-5	Excellent	300°C	690 bar	13.7x10^-6m/m/°C	13.7x10^-6m/m/°C	19 W/Mk	13.7x10^-6 1/°C	7.8 g/cm3				Defoamer
Rubberlined C.S	Excellent	90°C	10 bar	12x10^-6m/m/°C	12x10^-6m/m/°C	1 W/Mk	12-20x10^-6 1/°C	2 g/cm3				Defoamer
PTFE	Excellent	260°C	10 bar	12x10^-6m/m/°C	12x10^-6m/m/°C	0.25 W/Mk	12x10^-6m3/m3/°C	2.2 g/cm3				Defoamer
FPM(Viton)	Moyenne	200°C	10 bar	1.5x10^-4m/m/°C	1.5x10^-4m/m/°C	0.2 W/Mk	1.5x10^-4m3/m3/°C	1.8 g/cm3				Defoamer
Polypropylene	Excellent	120°C	10 bar	1.5x10^-4m/m/°C	1.5x10^-4m/m/°C	0.2 W/Mk	1.5x10^-4 1/°C	0.9g/cm3				Defoamer
PP VA	Excellent	100°C	10 bar	1.5x10^-5m/m/°C	1.5x10^-5m/m/°C	0.2 W/Mk	1.5x10^-5m3/m3/°C	1.2 g/cm3				Defoamer
316 INOX	Excellent	800°C	100 bar	16.5 x10^-6m/m/°C	17.5 x10^-6m/m/°C	16 W/Mk	17.2x10^-6 1/°C	8 g/cm3				plant air
316L	Excellent	550°C	20 bar	16.5 x10^-6m/m/°C	17 x10^-6m/m/°C	16 W/Mk	17x10^-6 1/°C	7.9g/cm3				plant air
HDPE	Excellent	80°C	10 bar	1.5x10^-4m/m/°C	2.2x10^-4m/m/°C	0.5 W/Mk	2.5x10^-4 1/°C	0.95g/cm3				plant air
Rubberlined C.S	Excellent	90°C	10 bar	12x10^-6m/m/°C	12x10^-6m/m/°C	1 W/Mk	12-20x10^-6 1/°C	2 g/cm3				plant air
PTFE	Excellent	260°C	10 bar	12x10^-6m/m/°C	12x10^-6m/m/°C	0.25 W/Mk	12x10^-6m3/m3/°C	2.2 g/cm3				Bleach
317L	Excellent	850°C	10 bar	16.5 x10^-6m/m/°C	16.5 x10^-6m/m/°C	16 W/Mk	16.5x10^-6m3/m3/°C	7.9 g/cm3				Bleach
316 INOX	Excellent	800°C	100 bar	16.5 x10^-6m/m/°C	17.5 x10^-6m/m/°C	16 W/Mk	17.2x10^-6 1/°C	8 g/cm3				Bleach
316L	Excellent	550°C	20 bar	16.5 x10^-6m/m/°C	17 x10^-6m/m/°C	16 W/Mk	17x10^-6 1/°C	7.9g/cm3				Bleach
UB6	Excellent	250°C	30 bar	14.5x10^-6m/m/°C	15x10^-6m/m/°C	31 W/Mk	10x10^-6 1/°C	8.3g/cm3				Bleach
Uranus 52N+	Excellent	400°C	10 bar	15x10^-6m/m/°C	15.5x10^-6m/m/°C	14 W/Mk	15x10^-6 1/°C	8 g/cm3				Bleach
Polypropylene	Excellent	120°C	10 bar	1.5x10^-4m/m/°C	1.5x10^-4m/m/°C	0.2 W/Mk	1.5x10^-4 1/°C	0.9g/cm3				Coating Oil
PP VA	Excellent	100°C	10 bar	1.5x10^-5m/m/°C	1.5x10^-5m/m/°C	0.2 W/Mk	1.5x10^-5m3/m3/°C	1.2 g/cm3				Coating Oil
316 INOX	Excellent	800°C	100 bar	16.5 x10^-6m/m/°C	17.5 x10^-6m/m/°C	16 W/Mk	17.2x10^-6 1/°C	8 g/cm3				Coating Oil
316L	Excellent	550°C	20 bar	16.5 x10^-6m/m/°C	17 x10^-6m/m/°C	16 W/Mk	17x10^-6 1/°C	7.9g/cm3				Coating Oil
HDPE	Excellent	80°C	10 bar	1.5x10^-4m/m/°C	2.2x10^-4m/m/°C	0.5 W/Mk	2.5x10^-4 1/°C	0.95g/cm3				Coating Oil
SA-240-316L	Excellent	650°C	690 bar	16.5 x10^-6m/m/°C	16.5 x10^-6m/m/°C	16 W/Mk	17.2x10^-5 1/°C	7.98 g/cm3				Coating Oil
PE 1000	Excellent	80°C	2 bar	2.4x10^-4m/m/°C	2x10^-4m/m/°C	0.4 W/Mk	0.6x10^-4 1/°C	0.95g/cm3				Coating Oil
PTFE	Excellent	260°C	10 bar	12x10^-6m/m/°C	12x10^-6m/m/°C	0.25 W/Mk	12x10^-6m3/m3/°C	2.2 g/cm3				Coating Oil
SA-193-B7	Excellent	650°C	690 bar	11.5x10^-6m/m/°C	11.5x10^-6m/m/°C	40 W/Mk	2.1x10^-5 1/°C	7.85 g/cm3				Coating Oil
SA-193-B7	Excellent	650°C	690 bar	11.5x10^-6m/m/°C	11.5x10^-6m/m/°C	40 W/Mk	2.1x10^-5 1/°C	7.85 g/cm3				Weak Phosphoric Acid
SA-240-316L	Excellent	650°C	690 bar	16.5 x10^-6m/m/°C	16.5 x10^-6m/m/°C	16 W/Mk	17.2x10^-5 1/°C	7.98 g/cm3				Weak Phosphoric Acid
PTFE	Excellent	260°C	10 bar	12x10^-6m/m/°C	12x10^-6m/m/°C	0.25 W/Mk	12x10^-6m3/m3/°C	2.2 g/cm3				Weak Phosphoric Acid
316 INOX	Excellent	800°C	100 bar	16.5 x10^-6m/m/°C	17.5 x10^-6m/m/°C	16 W/Mk	17.2x10^-6 1/°C	8 g/cm3				Weak Phosphoric Acid
316L	Excellent	550°C	20 bar	16.5 x10^-6m/m/°C	17 x10^-6m/m/°C	16 W/Mk	17x10^-6 1/°C	7.9g/cm3				Weak Phosphoric Acid
SA-194-2H	Excellent	650°C	690 bar	11.5x10^-6m/m/°C	11.5x10^-6m/m/°C	40 W/Mk	2.1x10^-5 1/°C	7.85 g/cm3				Weak Phosphoric Acid
SA-194-2H	Excellent	650°C	690 bar	11.5x10^-6m/m/°C	11.5x10^-6m/m/°C	40 W/Mk	2.1x10^-5 1/°C	7.85 g/cm3				Seal water
316L	Excellent	550°C	20 bar	16.5 x10^-6m/m/°C	17 x10^-6m/m/°C	16 W/Mk	17x10^-6 1/°C	7.9g/cm3				Seal water
316 INOX	Excellent	800°C	100 bar	16.5 x10^-6m/m/°C	17.5 x10^-6m/m/°C	16 W/Mk	17.2x10^-6 1/°C	8 g/cm3				Seal water
316 INOX	Excellent	800°C	100 bar	16.5 x10^-6m/m/°C	17.5 x10^-6m/m/°C	16 W/Mk	17.2x10^-6 1/°C	8 g/cm3				Triple Super-Phosphate
316L	Excellent	550°C	20 bar	16.5 x10^-6m/m/°C	17 x10^-6m/m/°C	16 W/Mk	17x10^-6 1/°C	7.9g/cm3				Triple Super-Phosphate
SA-194-2H	Excellent	650°C	690 bar	11.5x10^-6m/m/°C	11.5x10^-6m/m/°C	40 W/Mk	2.1x10^-5 1/°C	7.85 g/cm3				Triple Super-Phosphate
SA-240-316L	Excellent	650°C	690 bar	16.5 x10^-6m/m/°C	16.5 x10^-6m/m/°C	16 W/Mk	17.2x10^-5 1/°C	7.98 g/cm3				Triple Super-Phosphate
Uranus 52N+	Excellent	400°C	10 bar	15x10^-6m/m/°C	15.5x10^-6m/m/°C	14 W/Mk	15x10^-6 1/°C	8 g/cm3				Triple Super-Phosphate
UB6	Excellent	250°C	30 bar	14.5x10^-6m/m/°C	15x10^-6m/m/°C	31 W/Mk	10x10^-6 1/°C	8.3g/cm3				Triple Super-Phosphate
Carbon Steel	Moyenne	425°C	172 bar	11.7x10^-6m/m/°C	12x10^-6m/m/°C	45 W/Mk	3.3x10^-5 1/°C	8 g/cm3				Triple Super-Phosphate
Rubberlined C.S	Excellent	90°C	10 bar	12x10^-6m/m/°C	12x10^-6m/m/°C	1 W/Mk	12-20x10^-6 1/°C	2 g/cm3				Triple Super-Phosphate
FRP Derakane 470	Excellent	120°C	10 bar	2.2x10^-5m/m/°C	2.2x10^-5m/m/°C	0.3 W/Mk	2.2x10^-5m3/m3/°C	1.8 g/cm3				Triple Super-Phosphate
FRP	Excellent	120°C	10 bar	Faible	Faible	0.2 W/Mk	Faible	1.5 g/cm3				Triple Super-Phosphate
Rubberlined C.S	Excellent	90°C	10 bar	12x10^-6m/m/°C	12x10^-6m/m/°C	1 W/Mk	12-20x10^-6 1/°C	2 g/cm3				Strong Phosphoric Acid
316 INOX	Excellent	800°C	100 bar	16.5 x10^-6m/m/°C	17.5 x10^-6m/m/°C	16 W/Mk	17.2x10^-6 1/°C	8 g/cm3				Strong Phosphoric Acid
316L	Excellent	550°C	20 bar	16.5 x10^-6m/m/°C	17 x10^-6m/m/°C	16 W/Mk	17x10^-6 1/°C	7.9g/cm3				Strong Phosphoric Acid
PTFE	Excellent	260°C	10 bar	12x10^-6m/m/°C	12x10^-6m/m/°C	0.25 W/Mk	12x10^-6m3/m3/°C	2.2 g/cm3				Strong Phosphoric Acid
Hastelloy C276	Excellent	1100°C	70 bar	11.2x10^-6m/m/°C	12.3x10^-6m/m/°C	10 W/Mk	12.8x10^-6 1/°C	8.9g/cm3				Strong Phosphoric Acid
316 INOX	Excellent	800°C	100 bar	16.5 x10^-6m/m/°C	17.5 x10^-6m/m/°C	16 W/Mk	17.2x10^-6 1/°C	8 g/cm3				Potable water
316L	Excellent	550°C	20 bar	16.5 x10^-6m/m/°C	17 x10^-6m/m/°C	16 W/Mk	17x10^-6 1/°C	7.9g/cm3				Potable water
PEHD	Moyenne	80°C	10 bar	1.5x10^-4m/m/°C	1.5x10^-4m/m/°C	0.4 W/Mk	1.5x10^-4m3/m3/°C	0.95g/cm3				Potable water
PTFE	Excellent	260°C	10 bar	12x10^-6m/m/°C	12x10^-6m/m/°C	0.25 W/Mk	12x10^-6m3/m3/°C	2.2 g/cm3				Demineralized water
316 INOX	Excellent	800°C	100 bar	16.5 x10^-6m/m/°C	17.5 x10^-6m/m/°C	16 W/Mk	17.2x10^-6 1/°C	8 g/cm3				Demineralized water
316L	Excellent	550°C	20 bar	16.5 x10^-6m/m/°C	17 x10^-6m/m/°C	16 W/Mk	17x10^-6 1/°C	7.9g/cm3				Demineralized water
Polypropylene	Excellent	120°C	10 bar	1.5x10^-4m/m/°C	1.5x10^-4m/m/°C	0.2 W/Mk	1.5x10^-4 1/°C	0.9g/cm3				Demineralized water
Rubberlined C.S	Excellent	90°C	10 bar	12x10^-6m/m/°C	12x10^-6m/m/°C	1 W/Mk	12-20x10^-6 1/°C	2 g/cm3				Demineralized water
Epoxy coated C.S	Excellent	100°C	69 bar	12x10^-6m/m/°C	12x10^-6m/m/°C	50 W/Mk	3.5x10^-5 1/°C	7.85 g/cm3				Demineralized water
PP VA	Excellent	100°C	10 bar	1.5x10^-5m/m/°C	1.5x10^-5m/m/°C	0.2 W/Mk	1.5x10^-5m3/m3/°C	1.2 g/cm3				Demineralized water
PEHD	Moyenne	80°C	10 bar	1.5x10^-4m/m/°C	1.5x10^-4m/m/°C	0.4 W/Mk	1.5x10^-4m3/m3/°C	0.95g/cm3				Raw water
PTFE	Excellent	260°C	10 bar	12x10^-6m/m/°C	12x10^-6m/m/°C	0.25 W/Mk	12x10^-6m3/m3/°C	2.2 g/cm3				Raw water
PE 1000	Excellent	80°C	2 bar	2.4x10^-4m/m/°C	2x10^-4m/m/°C	0.4 W/Mk	0.6x10^-4 1/°C	0.95g/cm3				Raw water
PVDF	Excellent	150°C	10 bar	14 x10^-6m/m/°C	14 x10^-6m/m/°C	0.2 W/Mk	14x10^-6m3/m3/°C	1.78 g/cm3				Raw water
PVC	Excellent	70°C	10 bar	8x10^-5 m/m/°C	7x10^-5 m/m/°C	0.16 W/Mk	3.5x10^-4 1/°C	1.38 g/cm3				Raw water
PVDF	Excellent	150°C	10 bar	14 x10^-6m/m/°C	14 x10^-6m/m/°C	0.2 W/Mk	14x10^-6m3/m3/°C	1.78 g/cm3				Waste water
PVC	Excellent	70°C	10 bar	8x10^-5 m/m/°C	7x10^-5 m/m/°C	0.16 W/Mk	3.5x10^-4 1/°C	1.38 g/cm3				Waste water
FRP	Excellent	120°C	10 bar	Faible	Faible	0.2 W/Mk	Faible	1.5 g/cm3				Waste water
FRP Derakane 470	Excellent	120°C	10 bar	2.2x10^-5m/m/°C	2.2x10^-5m/m/°C	0.3 W/Mk	2.2x10^-5m3/m3/°C	1.8 g/cm3				Waste water
PVDF	Excellent	150°C	10 bar	14 x10^-6m/m/°C	14 x10^-6m/m/°C	0.2 W/Mk	14x10^-6m3/m3/°C	1.78 g/cm3				Fire water
PVC	Excellent	70°C	10 bar	8x10^-5 m/m/°C	7x10^-5 m/m/°C	0.16 W/Mk	3.5x10^-4 1/°C	1.38 g/cm3				Fire water
FRP	Excellent	120°C	10 bar	Faible	Faible	0.2 W/Mk	Faible	1.5 g/cm3				Fire water
FRP Derakane 470	Excellent	120°C	10 bar	2.2x10^-5m/m/°C	2.2x10^-5m/m/°C	0.3 W/Mk	2.2x10^-5m3/m3/°C	1.8 g/cm3				Fire water
FRP Derakane 470	Excellent	120°C	10 bar	2.2x10^-5m/m/°C	2.2x10^-5m/m/°C	0.3 W/Mk	2.2x10^-5m3/m3/°C	1.8 g/cm3				Cooling water Supply
FRP	Excellent	120°C	10 bar	Faible	Faible	0.2 W/Mk	Faible	1.5 g/cm3				Cooling water Supply
PVC	Excellent	70°C	10 bar	8x10^-5 m/m/°C	7x10^-5 m/m/°C	0.16 W/Mk	3.5x10^-4 1/°C	1.38 g/cm3				Cooling water Supply
PVC	Excellent	70°C	10 bar	8x10^-5 m/m/°C	7x10^-5 m/m/°C	0.16 W/Mk	3.5x10^-4 1/°C	1.38 g/cm3				Acidic process Water
PVDF	Excellent	150°C	10 bar	14 x10^-6m/m/°C	14 x10^-6m/m/°C	0.2 W/Mk	14x10^-6m3/m3/°C	1.78 g/cm3				Acidic process Water
PEHD	Moyenne	80°C	10 bar	1.5x10^-4m/m/°C	1.5x10^-4m/m/°C	0.4 W/Mk	1.5x10^-4m3/m3/°C	0.95g/cm3				Acidic process Water
PTFE	Excellent	260°C	10 bar	12x10^-6m/m/°C	12x10^-6m/m/°C	0.25 W/Mk	12x10^-6m3/m3/°C	2.2 g/cm3				Acidic process Water
316 INOX	Excellent	800°C	100 bar	16.5 x10^-6m/m/°C	17.5 x10^-6m/m/°C	16 W/Mk	17.2x10^-6 1/°C	8 g/cm3				Acidic process Water
PVC	Excellent	70°C	10 bar	8x10^-5 m/m/°C	7x10^-5 m/m/°C	0.16 W/Mk	3.5x10^-4 1/°C	1.38 g/cm3				Vapor
FRP Derakane 470	Excellent	120°C	10 bar	2.2x10^-5m/m/°C	2.2x10^-5m/m/°C	0.3 W/Mk	2.2x10^-5m3/m3/°C	1.8 g/cm3				Vapor
FRP	Excellent	120°C	10 bar	Faible	Faible	0.2 W/Mk	Faible	1.5 g/cm3				Vapor
FRP Derakane 470	Excellent	120°C	10 bar	2.2x10^-5m/m/°C	2.2x10^-5m/m/°C	0.3 W/Mk	2.2x10^-5m3/m3/°C	1.8 g/cm3				fluosilicic acid
FRP	Excellent	120°C	10 bar	Faible	Faible	0.2 W/Mk	Faible	1.5 g/cm3				fluosilicic acid
PEHD	Moyenne	80°C	10 bar	1.5x10^-4m/m/°C	1.5x10^-4m/m/°C	0.4 W/Mk	1.5x10^-4m3/m3/°C	0.95g/cm3				fluosilicic acid
Polypropylene	Excellent	120°C	10 bar	1.5x10^-4m/m/°C	1.5x10^-4m/m/°C	0.2 W/Mk	1.5x10^-4 1/°C	0.9g/cm3				fluosilicic acid
PTFE	Excellent	260°C	10 bar	12x10^-6m/m/°C	12x10^-6m/m/°C	0.25 W/Mk	12x10^-6m3/m3/°C	2.2 g/cm3				fluosilicic acid
904L	Excellent	400°C	20 bar	15x10^-6m/m/°C	17x10^-6m/m/°C	12 W/Mk	17.3x10^-6 1/°C	7.8 g/cm3				fluosilicic acid
Duplex 2205	Excellent	300°C	250 bar	13.7 µm/m°C	1.8 x 10^-5m/m/°C	14.2 W/Mk	3.8x10^-5m3/m3/°C	7.8 g/cm3				fluosilicic acid
PTFE	Excellent	260°C	10 bar	12x10^-6m/m/°C	12x10^-6m/m/°C	0.25 W/Mk	12x10^-6m3/m3/°C	2.2 g/cm3				Micronutrient Solution
PVC	Excellent	70°C	10 bar	8x10^-5 m/m/°C	7x10^-5 m/m/°C	0.16 W/Mk	3.5x10^-4 1/°C	1.38 g/cm3				Micronutrient Solution
PEHD	Moyenne	80°C	10 bar	1.5x10^-4m/m/°C	1.5x10^-4m/m/°C	0.4 W/Mk	1.5x10^-4m3/m3/°C	0.95g/cm3				Micronutrient Solution
Polypropylene	Excellent	120°C	10 bar	1.5x10^-4m/m/°C	1.5x10^-4m/m/°C	0.2 W/Mk	1.5x10^-4 1/°C	0.9g/cm3				Micronutrient Solution
PE 1000	Excellent	80°C	2 bar	2.4x10^-4m/m/°C	2x10^-4m/m/°C	0.4 W/Mk	0.6x10^-4 1/°C	0.95g/cm3				Micronutrient Solution
Duplex 2205	Excellent	300°C	250 bar	13.7 µm/m°C	1.8 x 10^-5m/m/°C	14.2 W/Mk	3.8x10^-5m3/m3/°C	7.8 g/cm3				Micronutrient Solution
PEHD	Moyenne	80°C	10 bar	1.5x10^-4m/m/°C	1.5x10^-4m/m/°C	0.4 W/Mk	1.5x10^-4m3/m3/°C	0.95g/cm3				Gas oil
Polypropylene	Excellent	120°C	10 bar	1.5x10^-4m/m/°C	1.5x10^-4m/m/°C	0.2 W/Mk	1.5x10^-4 1/°C	0.9g/cm3				Gas oil
316 INOX	Excellent	800°C	100 bar	16.5 x10^-6m/m/°C	17.5 x10^-6m/m/°C	16 W/Mk	17.2x10^-6 1/°C	8 g/cm3				Gas oil
Duplex 2205	Excellent	300°C	250 bar	13.7 µm/m°C	1.8 x 10^-5m/m/°C	14.2 W/Mk	3.8x10^-5m3/m3/°C	7.8 g/cm3				Gas oil
Carbon Steel	Moyenne	425°C	172 bar	11.7x10^-6m/m/°C	12x10^-6m/m/°C	45 W/Mk	3.3x10^-5 1/°C	8 g/cm3				Gas oil
Rubberlined C.S	Excellent	90°C	10 bar	12x10^-6m/m/°C	12x10^-6m/m/°C	1 W/Mk	12-20x10^-6 1/°C	2 g/cm3				Gas oil
Rubberlined C.S	Excellent	90°C	10 bar	12x10^-6m/m/°C	12x10^-6m/m/°C	1 W/Mk	12-20x10^-6 1/°C	2 g/cm3				Process condensate
Carbon Steel	Moyenne	425°C	172 bar	11.7x10^-6m/m/°C	12x10^-6m/m/°C	45 W/Mk	3.3x10^-5 1/°C	8 g/cm3				Process condensate
Duplex 2205	Excellent	300°C	250 bar	13.7 µm/m°C	1.8 x 10^-5m/m/°C	14.2 W/Mk	3.8x10^-5m3/m3/°C	7.8 g/cm3				Process condensate
316 INOX	Excellent	800°C	100 bar	16.5 x10^-6m/m/°C	17.5 x10^-6m/m/°C	16 W/Mk	17.2x10^-6 1/°C	8 g/cm3				Process condensate
Rubberlined C.S	Excellent	90°C	10 bar	12x10^-6m/m/°C	12x10^-6m/m/°C	1 W/Mk	12-20x10^-6 1/°C	2 g/cm3				Sulfiric Acid
PTFE	Excellent	260°C	10 bar	12x10^-6m/m/°C	12x10^-6m/m/°C	0.25 W/Mk	12x10^-6m3/m3/°C	2.2 g/cm3				Sulfiric Acid
Epoxy coated C.S	Excellent	100°C	69 bar	12x10^-6m/m/°C	12x10^-6m/m/°C	50 W/Mk	3.5x10^-5 1/°C	7.85 g/cm3				Sulfiric Acid
FRP Derakane 470	Excellent	120°C	10 bar	2.2x10^-5m/m/°C	2.2x10^-5m/m/°C	0.3 W/Mk	2.2x10^-5m3/m3/°C	1.8 g/cm3				Sulfiric Acid
FRP	Excellent	120°C	10 bar	Faible	Faible	0.2 W/Mk	Faible	1.5 g/cm3				Sulfiric Acid
316 INOX	Excellent	800°C	100 bar	16.5 x10^-6m/m/°C	17.5 x10^-6m/m/°C	16 W/Mk	17.2x10^-6 1/°C	8 g/cm3				Sulfiric Acid
Duplex 2205	Excellent	300°C	250 bar	13.7 µm/m°C	1.8 x 10^-5m/m/°C	14.2 W/Mk	3.8x10^-5m3/m3/°C	7.8 g/cm3				Sulfiric Acid
PTFE	Excellent	260°C	10 bar	12x10^-6m/m/°C	12x10^-6m/m/°C	0.25 W/Mk	12x10^-6m3/m3/°C	2.2 g/cm3				Molten sulfur
Hastelloy C276	Excellent	1100°C	70 bar	11.2x10^-6m/m/°C	12.3x10^-6m/m/°C	10 W/Mk	12.8x10^-6 1/°C	8.9g/cm3				Molten sulfur
FPM(Viton)	Moyenne	200°C	10 bar	1.5x10^-4m/m/°C	1.5x10^-4m/m/°C	0.2 W/Mk	1.5x10^-4m3/m3/°C	1.8 g/cm3				Molten sulfur
Elastomer-Viton	Excellent	250°C	10^6 bar					2 g/cm3				Molten sulfur
316 INOX	Excellent	800°C	100 bar	16.5 x10^-6m/m/°C	17.5 x10^-6m/m/°C	16 W/Mk	17.2x10^-6 1/°C	8 g/cm3				Molten sulfur
Duplex 2205	Excellent	300°C	250 bar	13.7 µm/m°C	1.8 x 10^-5m/m/°C	14.2 W/Mk	3.8x10^-5m3/m3/°C	7.8 g/cm3				Molten sulfur
Rubberlined C.S	Excellent	90°C	10 bar	12x10^-6m/m/°C	12x10^-6m/m/°C	1 W/Mk	12-20x10^-6 1/°C	2 g/cm3				Fuel oil
Carbon Steel	Moyenne	425°C	172 bar	11.7x10^-6m/m/°C	12x10^-6m/m/°C	45 W/Mk	3.3x10^-5 1/°C	8 g/cm3				Fuel oil
PVC	Excellent	70°C	10 bar	8x10^-5 m/m/°C	7x10^-5 m/m/°C	0.16 W/Mk	3.5x10^-4 1/°C	1.38 g/cm3				Fuel oil
316 INOX	Excellent	800°C	100 bar	16.5 x10^-6m/m/°C	17.5 x10^-6m/m/°C	16 W/Mk	17.2x10^-6 1/°C	8 g/cm3				Fuel oil
Duplex 2205	Excellent	300°C	250 bar	13.7 µm/m°C	1.8 x 10^-5m/m/°C	14.2 W/Mk	3.8x10^-5m3/m3/°C	7.8 g/cm3				Fuel oil
PVC	Excellent	70°C	10 bar	8x10^-5 m/m/°C	7x10^-5 m/m/°C	0.16 W/Mk	3.5x10^-4 1/°C	1.38 g/cm3				Effluent
PTFE	Excellent	260°C	10 bar	12x10^-6m/m/°C	12x10^-6m/m/°C	0.25 W/Mk	12x10^-6m3/m3/°C	2.2 g/cm3				Effluent
Polypropylene	Excellent	120°C	10 bar	1.5x10^-4m/m/°C	1.5x10^-4m/m/°C	0.2 W/Mk	1.5x10^-4 1/°C	0.9g/cm3				Effluent
Duplex 2205	Excellent	300°C	250 bar	13.7 µm/m°C	1.8 x 10^-5m/m/°C	14.2 W/Mk	3.8x10^-5m3/m3/°C	7.8 g/cm3				Effluent
316 INOX	Excellent	800°C	100 bar	16.5 x10^-6m/m/°C	17.5 x10^-6m/m/°C	16 W/Mk	17.2x10^-6 1/°C	8 g/cm3				Effluent
PTFE	Excellent	260°C	10 bar	12x10^-6m/m/°C	12x10^-6m/m/°C	0.25 W/Mk	12x10^-6m3/m3/°C	2.2 g/cm3				Ammonium Phosphate slurry
PVC	Excellent	70°C	10 bar	8x10^-5 m/m/°C	7x10^-5 m/m/°C	0.16 W/Mk	3.5x10^-4 1/°C	1.38 g/cm3				Ammonium Phosphate slurry
Polypropylene	Excellent	120°C	10 bar	1.5x10^-4m/m/°C	1.5x10^-4m/m/°C	0.2 W/Mk	1.5x10^-4 1/°C	0.9g/cm3				Ammonium Phosphate slurry
Rubberlined C.S	Excellent	90°C	10 bar	12x10^-6m/m/°C	12x10^-6m/m/°C	1 W/Mk	12-20x10^-6 1/°C	2 g/cm3				Ammonium Phosphate slurry
FPM(Viton)	Moyenne	200°C	10 bar	1.5x10^-4m/m/°C	1.5x10^-4m/m/°C	0.2 W/Mk	1.5x10^-4m3/m3/°C	1.8 g/cm3				Ammonium Phosphate slurry
Elastomer-Viton	Excellent	250°C	10^6 bar					2 g/cm3				Ammonium Phosphate slurry
316 INOX	Excellent	800°C	100 bar	16.5 x10^-6m/m/°C	17.5 x10^-6m/m/°C	16 W/Mk	17.2x10^-6 1/°C	8 g/cm3				Ammonium Phosphate slurry
Duplex 2205	Excellent	300°C	250 bar	13.7 µm/m°C	1.8 x 10^-5m/m/°C	14.2 W/Mk	3.8x10^-5m3/m3/°C	7.8 g/cm3				Ammonium Phosphate slurry
PTFE	Excellent	260°C	10 bar	12x10^-6m/m/°C	12x10^-6m/m/°C	0.25 W/Mk	12x10^-6m3/m3/°C	2.2 g/cm3				Phosforic Acid Reactor slurry
PVC	Excellent	70°C	10 bar	8x10^-5 m/m/°C	7x10^-5 m/m/°C	0.16 W/Mk	3.5x10^-4 1/°C	1.38 g/cm3				Phosforic Acid Reactor slurry
Polypropylene	Excellent	120°C	10 bar	1.5x10^-4m/m/°C	1.5x10^-4m/m/°C	0.2 W/Mk	1.5x10^-4 1/°C	0.9g/cm3				Phosforic Acid Reactor slurry
316 INOX	Excellent	800°C	100 bar	16.5 x10^-6m/m/°C	17.5 x10^-6m/m/°C	16 W/Mk	17.2x10^-6 1/°C	8 g/cm3				Phosforic Acid Reactor slurry
Duplex 2205	Excellent	300°C	250 bar	13.7 µm/m°C	1.8 x 10^-5m/m/°C	14.2 W/Mk	3.8x10^-5m3/m3/°C	7.8 g/cm3				Phosforic Acid Reactor slurry
Polypropylene	Excellent	120°C	10 bar	1.5x10^-4m/m/°C	1.5x10^-4m/m/°C	0.2 W/Mk	1.5x10^-4 1/°C	0.9g/cm3				Weak Phosphoric Acid
PVC	Excellent	70°C	10 bar	8x10^-5 m/m/°C	7x10^-5 m/m/°C	0.16 W/Mk	3.5x10^-4 1/°C	1.38 g/cm3				Weak Phosphoric Acid
FRP	Excellent	120°C	10 bar			0.2 W/Mk		1.5 g/cm3				Weak Phosphoric Acid
PE 1000	Excellent	80°C	2 bar			0.4 W/Mk		0.95g/cm3				Weak Phosphoric Acid
PE 1000	Excellent	80°C	2 bar			0.4 W/Mk		0.95g/cm3				Strong Phosphoric Acid
FRP	Excellent	120°C	10 bar			0.2 W/Mk		1.5 g/cm3				Strong Phosphoric Acid
Polypropylene	Excellent	120°C	10 bar			0.2 W/Mk		0.9g/cm3				Strong Phosphoric Acid
PVC	Excellent	70°C	10 bar			0.16 W/Mk		1.38 g/cm3				Strong Phosphoric Acid
PVC	Excellent	70°C	10 bar			0.16 W/Mk		1.38 g/cm3				Sulfiric Acid
PE 1000	Excellent	80°C	2 bar			0.4 W/Mk		0.95g/cm3				Sulfiric Acid
Polypropylene	Excellent	120°C	10 bar			0.2 W/Mk		0.9g/cm3				Sulfiric Acid
Polypropylene	Excellent	120°C	10 bar			0.2 W/Mk		0.9g/cm3				Potable water
PE 1000	Excellent	80°C	2 bar			0.4 W/Mk		0.95g/cm3				Potable water
PVC	Excellent	70°C	10 bar			0.16 W/Mk		1.38 g/cm3				Potable water
PTFE		260°C	10 bar			0.25 W/Mk		2.2 g/cm3				Potable water
Carbon Steel		425°C	172 bar			45 W/Mk		8 g/cm3				Potable water
PVC	Excellent	70°C	10 bar			0.16 W/Mk		1.38 g/cm3				Ammonia gas